## Sheet1
Sample Number | Curing Type | Uses Plasticizer | Sand Type | Coarse Aggregate Type | Water/binder Ratio | Curing Age | Bulk Density | Compressive Strength | Modulus of Elasticity | Water Absorption
1 | Wet Curing | No | C | A | 0.3 | 14 days | 1984 | 44.3925 | 29.322 | 8.0874
2 | Wet Curing | Yes | D | B | 0.7 | 14 days | 2302 | 35.1 | 27.954 | 8.217
3 | Wet Curing | Yes | B | C | 0.65 | 14 days | 2325 | 46.89 | 29.7792 | 6.2244
4 | Dry Curing | Yes | C | B | 0.45 | 14 days | 2182 | 25.848 | 27.1125 | 10.9125
5 | Wet Curing | Yes | C | A | 0.45 | 14 days | 1986 | 45.612 | 29.8395 | 7.2225
6 | Wet Curing | Yes | E | A | 0.35 | 7 days | 2146 | 37.4205 | 23.8251 | 3.44825
7 | Wet Curing | Yes | B | C | 0.55 | 14 days | 2324 | 42.417 | 31.0968 | 4.8915
8 | Wet Curing | No | A | C | 0.5 | 7 days | 2202 | 41.73975 | 24.5999 | 4.0963
9 | Dry Curing | Yes | B | B | 0.5 | 14 days | 2104 | 35.037 | 28.4535 | 9.1125
10 | Wet Curing | No | B | B | 0.5 | 7 days | 2064 | 30.26075 | 21.8309 | 5.7005
11 | Dry Curing | Yes | D | C | 0.5 | 28 days | 2436 | 45.745 | 34.438 | 9.363
12 | Wet Curing | Yes | E | B | 0.7 | 7 days | 2393 | 29.74725 | 21.01775 | 3.796
13 | Wet Curing | Yes | C | C | 0.45 | 14 days | 2376 | 38.592 | 29.0385 | 7.4115
14 | Wet Curing | No | D | C | 0.65 | 28 days | 2533 | 54.82 | 35.07 | 5.792
15 | Wet Curing | No | A | B | 0.75 | 14 days | 1998 | 50.031 | 31.7304 | 4.9896
16 | Dry Curing | Yes | C | A | 0.75 | 14 days | 2011 | 32.328 | 28.9683 | 9.4095
17 | Wet Curing | Yes | C | C | 0.7 | 14 days | 2322 | 37.2555 | 29.3625 | 9.8145
18 | Dry Curing | Yes | E | C | 0.65 | 28 days | 2635 | 66.1 | 33.728 | 3.999
19 | Wet Curing | No | A | B | 0.45 | 28 days | 2014 | 57.56 | 35.67 | 6.48
20 | Wet Curing | Yes | B | B | 0.7 | 7 days | 2100 | 23.46825 | 20.99825 | 6.04175
21 | Dry Curing | No | A | B | 0.65 | 7 days | 2024 | 36.907 | 22.90795 | 5.3287
22 | Dry Curing | No | B | B | 0.4 | 7 days | 2068 | 30.173 | 20.60825 | 6.7743
23 | Wet Curing | No | C | A | 0.55 | 28 days | 1995 | 52.56 | 32.478 | 9.19
24 | Dry Curing | No | A | A | 0.65 | 7 days | 1805 | 39.13 | 23.1413 | 2.53565
25 | Wet Curing | Yes | D | A | 0.5 | 28 days | 2117 | 54.77 | 33.206 | 6.76
26 | Wet Curing | No | B | B | 0.6 | 7 days | 2126 | 29.44175 | 20.53285 | 5.655
27 | Wet Curing | Yes | D | A | 0.35 | 14 days | 2127 | 40.617 | 29.9673 | 7.0128
28 | Wet Curing | Yes | D | C | 0.6 | 14 days | 2542 | 49.653 | 30.4632 | 4.7826
29 | Wet Curing | No | E | B | 0.7 | 14 days | 2431 | 49.2615 | 29.763 | 6.552
30 | Dry Curing | No | D | A | 0.3 | 14 days | 2098 | 47.8305 | 30.0573 | 7.8741
31 | Wet Curing | Yes | E | A | 0.45 | 14 days | 2142 | 55.35 | 33.9615 | 4.725
32 | Dry Curing | Yes | E | C | 0.55 | 28 days | 2725 | 57.61 | 34.47 | 2.802
33 | Wet Curing | Yes | C | C | 0.6 | 28 days | 2466 | 39.465 | 31.863 | 8.155
34 | Dry Curing | Yes | E | C | 0.4 | 7 days | 2550 | 41.3205 | 23.86085 | 5.0102
35 | Dry Curing | No | D | A | 0.65 | 28 days | 2103 | 49.58 | 34.17 | 6.501
36 | Wet Curing | Yes | D | A | 0.3 | 7 days | 2116 | 33.3385 | 21.6749 | 5.4691
37 | Wet Curing | Yes | C | B | 0.4 | 28 days | 2185 | 29.825 | 30.282 | 11.175
38 | Wet Curing | Yes | C | B | 0.55 | 7 days | 2209 | 20.3125 | 19.825 | 7.1617
39 | Wet Curing | No | A | B | 0.65 | 14 days | 2020 | 45.252 | 29.7342 | 4.8312
40 | Wet Curing | No | A | C | 0.7 | 28 days | 2279 | 57.815 | 34.59 | 3.88
41 | Wet Curing | Yes | E | B | 0.65 | 14 days | 2455 | 41.508 | 29.2059 | 5.4072
42 | Dry Curing | Yes | D | B | 0.55 | 14 days | 2318 | 33.75 | 29.2788 | 8.0982
43 | Wet Curing | No | E | C | 0.7 | 28 days | 2642 | 61.045 | 38.075 | 3.865
44 | Dry Curing | Yes | A | A | 0.6 | 7 days | 1830 | 35.46725 | 24.3009 | 3.3332
45 | Wet Curing | No | D | B | 0.55 | 28 days | 2266 | 49.58 | 32.59 | 10.252
46 | Wet Curing | No | C | B | 0.4 | 7 days | 2179 | 26.30225 | 20.27805 | 7.37425
47 | Wet Curing | Yes | B | C | 0.6 | 14 days | 2229 | 46.782 | 30.4245 | 4.8906
48 | Dry Curing | Yes | A | C | 0.4 | 28 days | 2230 | 69.615 | 34.408 | 3.472
49 | Wet Curing | Yes | D | B | 0.6 | 7 days | 2280 | 26.8125 | 20.4477 | 6.36285
50 | Dry Curing | No | E | B | 0.45 | 28 days | 2382 | 54.96 | 34.64 | 9.135
51 | Wet Curing | No | C | C | 0.65 | 14 days | 2460 | 42.912 | 30.2022 | 7.6914
52 | Dry Curing | No | E | A | 0.3 | 14 days | 2260 | 59.139 | 31.8636 | 4.887
53 | Wet Curing | Yes | C | B | 0.45 | 28 days | 2142 | 36.04 | 30.52 | 10.59
54 | Dry Curing | No | A | B | 0.55 | 7 days | 1948 | 37.5245 | 21.0353 | 4.7983
55 | Dry Curing | No | C | B | 0.3 | 7 days | 2192 | 20.5725 | 19.7132 | 7.80845
56 | Dry Curing | Yes | A | A | 0.35 | 7 days | 1818 | 40.508 | 21.60795 | 3.32865
57 | Wet Curing | No | A | A | 0.3 | 14 days | 1783 | 51.309 | 31.8735 | 2.7468
58 | Wet Curing | No | E | A | 0.75 | 14 days | 2217 | 66.249 | 32.661 | 6.1146
59 | Wet Curing | No | A | C | 0.6 | 28 days | 2263 | 62.635 | 35.653 | 4.514
60 | Wet Curing | No | A | B | 0.4 | 14 days | 2021 | 54.5175 | 30.1284 | 4.995
61 | Dry Curing | Yes | A | A | 0.55 | 28 days | 1804 | 61.11 | 36.591 | 6.525
62 | Wet Curing | Yes | D | C | 0.7 | 28 days | 2508 | 48.845 | 32.58 | 7.37
63 | Wet Curing | Yes | C | A | 0.3 | 28 days | 1974 | 38.27 | 32.098 | 9.489
64 | Wet Curing | Yes | C | A | 0.4 | 14 days | 2005 | 36.0045 | 28.9044 | 9.6165
65 | Dry Curing | No | D | B | 0.65 | 7 days | 2332 | 27.586 | 21.2238 | 6.2504
66 | Dry Curing | No | A | C | 0.75 | 28 days | 2177 | 68.29 | 35.174 | 4.767
67 | Dry Curing | Yes | C | A | 0.7 | 14 days | 1957 | 34.641 | 28.1925 | 9.513
68 | Wet Curing | No | D | B | 0.6 | 7 days | 2300 | 29.796 | 20.85265 | 6.2478
69 | Wet Curing | Yes | E | C | 0.35 | 14 days | 2554 | 51.84 | 32.994 | 6.1965
70 | Wet Curing | No | E | A | 0.3 | 14 days | 2210 | 52.623 | 33.8445 | 3.1887
71 | Wet Curing | Yes | D | C | 0.5 | 7 days | 2434 | 32.8445 | 22.6811 | 4.70665
72 | Dry Curing | No | E | B | 0.3 | 7 days | 2322 | 34.684 | 22.6811 | 4.33225
73 | Wet Curing | No | B | A | 0.6 | 7 days | 1887 | 33.735 | 22.03955 | 4.732
74 | Wet Curing | Yes | A | C | 0.75 | 7 days | 2245 | 34.7165 | 24.0435 | 4.1483
75 | Dry Curing | No | B | A | 0.4 | 14 days | 1900 | 44.9415 | 29.5236 | 8.1963
76 | Wet Curing | Yes | B | C | 0.3 | 7 days | 2293 | 32.37 | 22.4627 | 5.044
77 | Dry Curing | No | E | A | 0.75 | 14 days | 2209 | 62.73 | 33.9588 | 3.8196
78 | Wet Curing | Yes | C | C | 0.55 | 7 days | 2451 | 31.5965 | 21.281 | 6.06905
79 | Dry Curing | No | D | A | 0.3 | 28 days | 2081 | 59.95 | 34.601 | 8.218
80 | Dry Curing | No | E | A | 0.6 | 7 days | 2199 | 38.27525 | 24.03505 | 2.9666
81 | Wet Curing | Yes | E | B | 0.6 | 14 days | 2390 | 40.2165 | 30.5946 | 7.038
82 | Wet Curing | Yes | B | B | 0.75 | 14 days | 2136 | 37.125 | 28.3455 | 9.5904
83 | Dry Curing | No | C | A | 0.3 | 28 days | 2042 | 39.79 | 32.379 | 8.847
84 | Wet Curing | Yes | E | B | 0.3 | 28 days | 2396 | 50.595 | 34.955 | 8.525
85 | Dry Curing | Yes | B | A | 0.55 | 7 days | 1912 | 27.5015 | 21.76785 | 5.66865
86 | Dry Curing | Yes | A | A | 0.5 | 14 days | 1793 | 55.647 | 32.8131 | 3.4344
87 | Dry Curing | Yes | C | A | 0.65 | 14 days | 1978 | 28.152 | 27.9324 | 8.6031
88 | Dry Curing | Yes | C | A | 0.35 | 28 days | 1991 | 36.42 | 31.512 | 10.067
89 | Dry Curing | No | C | B | 0.7 | 7 days | 2158 | 20.9885 | 19.4415 | 7.5855
90 | Wet Curing | No | B | B | 0.35 | 14 days | 2080 | 44.181 | 30.0924 | 7.137
91 | Wet Curing | No | E | B | 0.3 | 14 days | 2394 | 47.952 | 32.0031 | 6.7167
92 | Wet Curing | No | D | B | 0.7 | 14 days | 2242 | 36.558 | 29.3625 | 7.3305
93 | Dry Curing | Yes | C | B | 0.5 | 28 days | 2185 | 28.105 | 29.785 | 12.2
94 | Dry Curing | No | C | C | 0.4 | 7 days | 2385 | 28.691 | 21.65085 | 6.08205
95 | Dry Curing | Yes | A | B | 0.35 | 7 days | 1989 | 33.0005 | 21.8491 | 5.65695
96 | Wet Curing | Yes | A | C | 0.45 | 7 days | 2140 | 48.477 | 24.88525 | 2.79175
97 | Wet Curing | Yes | D | A | 0.35 | 7 days | 2059 | 38.649 | 22.4497 | 3.653
98 | Dry Curing | No | B | A | 0.4 | 14 days | 1879 | 49.8555 | 32.382 | 7.7292
99 | Dry Curing | No | A | C | 0.7 | 7 days | 2249 | 41.9705 | 24.24825 | 4.082
100 | Wet Curing | Yes | B | A | 0.65 | 28 days | 1878 | 58.26 | 34.647 | 5.753
101 | Wet Curing | No | A | A | 0.4 | 28 days | 1802 | 60.435 | 38.58 | 6.393
102 | Wet Curing | Yes | C | C | 0.4 | 28 days | 2502 | 43.39 | 32.46 | 9.773
103 | Wet Curing | No | D | C | 0.5 | 14 days | 2552 | 55.116 | 31.6782 | 7.5726
104 | Wet Curing | Yes | B | C | 0.5 | 7 days | 2291 | 38.78875 | 21.3889 | 6.0268
105 | Wet Curing | Yes | A | C | 0.4 | 14 days | 2240 | 62.4195 | 31.6125 | 4.5009
106 | Dry Curing | No | B | C | 0.7 | 28 days | 2296 | 53.98 | 33.545 | 8.57
107 | Wet Curing | No | C | C | 0.55 | 7 days | 2466 | 30.9985 | 20.9872 | 6.0567
108 | Dry Curing | Yes | A | C | 0.75 | 7 days | 2195 | 28.067 | 22.4042 | 3.94615
109 | Dry Curing | No | E | C | 0.6 | 14 days | 2595 | 63.423 | 32.4315 | 4.0032
110 | Dry Curing | No | B | B | 0.65 | 14 days | 2126 | 40.662 | 29.1042 | 9.0693
111 | Wet Curing | Yes | A | C | 0.4 | 7 days | 2242 | 39.26 | 23.6925 | 3.6062
112 | Dry Curing | No | B | B | 0.7 | 28 days | 2112 | 44.295 | 32.09 | 9.21
113 | Dry Curing | No | A | C | 0.4 | 14 days | 2231 | 50.5125 | 34.5618 | 3.2112
114 | Dry Curing | Yes | E | B | 0.75 | 7 days | 2402 | 33.371 | 21.07885 | 4.92505
115 | Wet Curing | No | B | C | 0.5 | 28 days | 2279 | 59.17 | 35.409 | 5.307
116 | Dry Curing | No | D | C | 0.4 | 7 days | 2542 | 35.074 | 21.8764 | 4.0755
117 | Dry Curing | No | C | A | 0.5 | 7 days | 2022 | 27.34875 | 20.7987 | 5.95205
118 | Wet Curing | Yes | E | A | 0.4 | 28 days | 2194 | 66.82 | 35.649 | 3.377
119 | Wet Curing | Yes | E | C | 0.55 | 28 days | 2543 | 70.37 | 36.955 | 3.558
120 | Wet Curing | Yes | A | A | 0.5 | 7 days | 1787 | 46.14675 | 22.42955 | 3.2721
121 | Wet Curing | Yes | A | A | 0.45 | 14 days | 1791 | 59.112 | 30.933 | 3.177
122 | Wet Curing | Yes | D | A | 0.45 | 28 days | 2069 | 59.34 | 35.585 | 6.66
123 | Dry Curing | No | C | C | 0.3 | 7 days | 2379 | 29.70825 | 20.5725 | 6.51495
124 | Dry Curing | Yes | E | A | 0.35 | 14 days | 2137 | 63.198 | 30.915 | 5.0355
125 | Dry Curing | No | A | B | 0.5 | 14 days | 2048 | 46.7505 | 31.9959 | 8.1783
126 | Dry Curing | No | C | B | 0.5 | 7 days | 2221 | 21.52475 | 19.8419 | 7.2709
127 | Wet Curing | Yes | A | C | 0.5 | 7 days | 2157 | 38.92525 | 23.7978 | 5.20455
128 | Dry Curing | Yes | D | B | 0.75 | 14 days | 2332 | 35.082 | 28.4823 | 10.2798
129 | Dry Curing | No | B | B | 0.65 | 28 days | 2046 | 41.02 | 32.351 | 9.172
130 | Dry Curing | No | C | B | 0.6 | 14 days | 2178 | 29.115 | 27.144 | 10.3086
131 | Wet Curing | Yes | E | B | 0.75 | 28 days | 2389 | 52.88 | 34.59 | 9.454
132 | Dry Curing | Yes | B | A | 0.35 | 14 days | 1928 | 48.906 | 29.205 | 5.2722
133 | Wet Curing | No | B | C | 0.45 | 28 days | 2322 | 56.56 | 36.9 | 7.96
134 | Dry Curing | No | B | C | 0.55 | 28 days | 2281 | 52.38 | 35.063 | 7.536
135 | Dry Curing | No | B | B | 0.35 | 14 days | 2104 | 40.275 | 29.3643 | 7.9965
136 | Dry Curing | No | C | B | 0.75 | 28 days | 2211 | 30.07 | 30.17 | 11.995
137 | Dry Curing | No | E | B | 0.35 | 14 days | 2463 | 44.271 | 30.7665 | 8.0397
138 | Dry Curing | Yes | E | C | 0.65 | 28 days | 2546 | 57.92 | 34.559 | 3.909
139 | Wet Curing | Yes | C | C | 0.3 | 7 days | 2400 | 25.324 | 20.53285 | 6.7119
140 | Dry Curing | Yes | C | B | 0.7 | 7 days | 2188 | 18.24875 | 19.162 | 8.34275
141 | Wet Curing | Yes | D | B | 0.6 | 14 days | 2284 | 34.8165 | 29.4606 | 7.8705
142 | Wet Curing | No | C | A | 0.35 | 28 days | 1991 | 50.52 | 32.406 | 7.952
143 | Dry Curing | Yes | E | C | 0.35 | 28 days | 2620 | 57.54 | 36.623 | 8.451
144 | Wet Curing | No | C | B | 0.45 | 28 days | 2197 | 34.88 | 31.24 | 10.16
145 | Dry Curing | No | D | B | 0.3 | 14 days | 2318 | 36.558 | 28.9332 | 8.7507
146 | Dry Curing | No | A | C | 0.55 | 7 days | 2119 | 43.9205 | 24.1904 | 3.8324
147 | Dry Curing | Yes | A | B | 0.4 | 7 days | 1961 | 32.8055 | 22.32555 | 4.6267
148 | Dry Curing | Yes | B | A | 0.35 | 14 days | 1909 | 44.478 | 31.0617 | 7.2567
149 | Dry Curing | No | B | B | 0.7 | 7 days | 2148 | 26.94575 | 20.098 | 6.45125
150 | Dry Curing | No | B | C | 0.6 | 28 days | 2266 | 47.28 | 34.382 | 7.05
151 | Dry Curing | Yes | E | B | 0.65 | 7 days | 2370 | 26.689 | 22.1897 | 5.4938
152 | Wet Curing | No | D | B | 0.55 | 7 days | 2308 | 33.9625 | 20.8507 | 5.9059
153 | Dry Curing | No | D | A | 0.5 | 7 days | 2068 | 33.644 | 23.07695 | 5.13175
154 | Dry Curing | No | E | A | 0.45 | 28 days | 2216 | 59.3 | 38.325 | 2.43
155 | Dry Curing | No | A | C | 0.75 | 7 days | 2121 | 36.491 | 23.59305 | 2.63575
156 | Dry Curing | Yes | D | A | 0.5 | 14 days | 2153 | 43.452 | 29.871 | 6.7653
157 | Wet Curing | No | B | C | 0.4 | 14 days | 2348 | 51.354 | 31.2057 | 5.8644
158 | Wet Curing | Yes | B | A | 0.65 | 7 days | 1903 | 38.363 | 22.49 | 5.0102
159 | Wet Curing | Yes | A | B | 0.6 | 14 days | 2043 | 44.334 | 30.8592 | 6.4935
160 | Wet Curing | Yes | E | A | 0.45 | 28 days | 2259 | 51.92 | 34.865 | 4.66
161 | Dry Curing | Yes | A | C | 0.5 | 14 days | 2142 | 47.628 | 31.1616 | 5.6448
162 | Dry Curing | No | E | C | 0.75 | 7 days | 2625 | 44.798 | 21.89655 | 4.54025
163 | Dry Curing | No | D | A | 0.55 | 7 days | 2105 | 33.4685 | 22.6993 | 5.79995
164 | Dry Curing | Yes | A | C | 0.75 | 7 days | 2188 | 41.496 | 22.5342 | 4.41805
165 | Wet Curing | Yes | B | B | 0.3 | 28 days | 2132 | 45.21 | 32.566 | 10.256
166 | Wet Curing | Yes | D | B | 0.35 | 14 days | 2316 | 36.243 | 29.1123 | 7.9011
167 | Wet Curing | Yes | C | C | 0.6 | 14 days | 2334 | 35.757 | 29.0259 | 8.9748
168 | Dry Curing | Yes | D | B | 0.55 | 7 days | 2276 | 24.05 | 20.76035 | 6.14445
169 | Dry Curing | No | D | A | 0.7 | 7 days | 2111 | 32.123 | 21.79125 | 5.447
170 | Wet Curing | Yes | C | B | 0.7 | 14 days | 2215 | 32.4135 | 27.198 | 11.0205
171 | Dry Curing | No | B | C | 0.6 | 7 days | 2310 | 37.72925 | 22.2183 | 5.2793
172 | Wet Curing | No | B | A | 0.4 | 7 days | 1940 | 34.58325 | 22.85075 | 3.8844
173 | Dry Curing | Yes | B | A | 0.4 | 14 days | 1884 | 51.9165 | 30.6558 | 8.5302
174 | Dry Curing | Yes | A | A | 0.35 | 7 days | 1830 | 45.474 | 22.77015 | 3.30655
175 | Wet Curing | Yes | A | B | 0.7 | 14 days | 1986 | 49.752 | 29.1015 | 7.119
176 | Dry Curing | No | C | A | 0.3 | 7 days | 2038 | 28.496 | 21.51045 | 5.5159
177 | Wet Curing | Yes | A | A | 0.75 | 28 days | 1783 | 54.24 | 35.649 | 4.35
178 | Dry Curing | No | D | C | 0.4 | 7 days | 2524 | 35.399 | 23.3454 | 4.3576
179 | Dry Curing | Yes | A | C | 0.3 | 14 days | 2177 | 61.6995 | 32.922 | 3.9375
180 | Dry Curing | Yes | E | C | 0.65 | 28 days | 2514 | 64.96 | 35.122 | 7.607
181 | Wet Curing | Yes | E | C | 0.65 | 14 days | 2597 | 60.948 | 31.4262 | 7.1136
182 | Wet Curing | Yes | B | B | 0.7 | 28 days | 2162 | 41.55 | 32.39 | 9.785
183 | Dry Curing | No | A | A | 0.3 | 28 days | 1790 | 66.71 | 37.482 | 4.139
184 | Wet Curing | Yes | A | B | 0.45 | 7 days | 1981 | 35.698 | 22.72075 | 3.77975
185 | Dry Curing | Yes | E | A | 0.5 | 7 days | 2205 | 42.9195 | 22.25015 | 2.613
186 | Wet Curing | Yes | A | C | 0.65 | 7 days | 2185 | 47.073 | 24.47835 | 4.9127
187 | Dry Curing | No | C | A | 0.4 | 28 days | 2008 | 40.715 | 31.746 | 8.536
188 | Wet Curing | No | C | A | 0.65 | 14 days | 1981 | 40.338 | 28.7406 | 8.1864
189 | Wet Curing | Yes | A | B | 0.5 | 14 days | 2023 | 52.2135 | 31.7565 | 7.2198
190 | Wet Curing | Yes | E | B | 0.55 | 14 days | 2373 | 54.189 | 30.5748 | 6.093
191 | Wet Curing | Yes | A | C | 0.45 | 28 days | 2198 | 67.46 | 35.27 | 3.695
192 | Dry Curing | No | E | B | 0.3 | 7 days | 2423 | 29.8285 | 22.737 | 4.76125
193 | Wet Curing | No | C | B | 0.5 | 14 days | 2230 | 36.495 | 27.72 | 9.8964
194 | Dry Curing | Yes | E | B | 0.7 | 28 days | 2443 | 53.38 | 32.18 | 10.095
195 | Wet Curing | No | C | B | 0.5 | 7 days | 2264 | 22.074 | 20.1708 | 6.68395
196 | Wet Curing | No | C | B | 0.35 | 14 days | 2225 | 34.803 | 27.603 | 9.5364
197 | Wet Curing | No | E | C | 0.7 | 28 days | 2650 | 58.79 | 35.755 | 5.22
198 | Wet Curing | Yes | E | A | 0.4 | 28 days | 2260 | 67.615 | 36.125 | 4.756
199 | Dry Curing | Yes | E | C | 0.55 | 7 days | 2575 | 43.6345 | 22.60765 | 4.4122
200 | Dry Curing | Yes | E | B | 0.75 | 7 days | 2399 | 25.103 | 20.88905 | 5.52305
201 | Dry Curing | Yes | D | A | 0.7 | 7 days | 2097 | 31.4535 | 21.06975 | 5.38525
202 | Dry Curing | Yes | E | C | 0.6 | 14 days | 2631 | 40.7565 | 32.6556 | 5.0508
203 | Wet Curing | Yes | C | A | 0.45 | 7 days | 1962 | 25.077 | 21.957 | 5.733
204 | Wet Curing | Yes | C | B | 0.6 | 14 days | 2232 | 27.4905 | 27.0909 | 9.9783
205 | Dry Curing | Yes | C | A | 0.6 | 7 days | 2024 | 24.1345 | 20.2397 | 6.78015
206 | Dry Curing | Yes | A | A | 0.4 | 7 days | 1815 | 43.0625 | 23.89595 | 2.132
207 | Wet Curing | No | B | A | 0.4 | 28 days | 1896 | 61.135 | 35.7 | 5.283
208 | Wet Curing | Yes | A | B | 0.75 | 28 days | 1944 | 51.34 | 32.545 | 8.854
209 | Wet Curing | No | E | C | 0.6 | 7 days | 2538 | 39.04875 | 23.28105 | 1.04455
210 | Wet Curing | Yes | B | C | 0.75 | 14 days | 2234 | 48.276 | 31.2291 | 6.8886
211 | Dry Curing | No | B | A | 0.55 | 28 days | 1886 | 53.37 | 35.623 | 7.374
212 | Dry Curing | Yes | A | B | 0.4 | 14 days | 1949 | 52.4565 | 31.2291 | 7.3125
213 | Dry Curing | No | B | B | 0.5 | 14 days | 2144 | 40.0005 | 28.557 | 9.468
214 | Wet Curing | No | D | C | 0.45 | 7 days | 2542 | 37.544 | 23.153 | 4.797
215 | Wet Curing | No | E | A | 0.4 | 7 days | 2234 | 44.21625 | 23.14195 | 2.4973
216 | Dry Curing | Yes | C | C | 0.5 | 7 days | 2394 | 22.035 | 20.3879 | 5.9449
217 | Dry Curing | No | B | A | 0.4 | 14 days | 1874 | 41.8185 | 31.2966 | 6.2568
218 | Dry Curing | Yes | A | A | 0.75 | 14 days | 1809 | 53.253 | 31.9428 | 4.4478
219 | Wet Curing | No | D | B | 0.65 | 28 days | 2292 | 50.22 | 33.042 | 7.78
220 | Dry Curing | No | D | B | 0.35 | 7 days | 2326 | 24.6675 | 21.2225 | 5.71935
221 | Wet Curing | No | B | A | 0.75 | 14 days | 1867 | 41.319 | 31.1958 | 6.2856
222 | Dry Curing | Yes | B | B | 0.55 | 14 days | 2148 | 34.02 | 27.7173 | 9.351
223 | Wet Curing | No | C | B | 0.7 | 28 days | 2163 | 32.425 | 30.54 | 11.025
224 | Dry Curing | Yes | E | B | 0.3 | 7 days | 2404 | 35.516 | 20.80455 | 5.81425
225 | Dry Curing | No | B | B | 0.7 | 28 days | 2040 | 43.505 | 32.675 | 10.355
226 | Dry Curing | No | D | C | 0.4 | 28 days | 2539 | 52.635 | 34.766 | 6.769
227 | Dry Curing | Yes | E | B | 0.7 | 7 days | 2347 | 28.964 | 20.8455 | 5.8045
228 | Wet Curing | Yes | C | A | 0.75 | 7 days | 2018 | 27.0205 | 20.24035 | 5.95595
229 | Dry Curing | Yes | D | C | 0.7 | 7 days | 2527 | 27.0725 | 21.83025 | 5.525
230 | Wet Curing | Yes | C | A | 0.45 | 7 days | 2021 | 29.965 | 20.748 | 5.13175
231 | Dry Curing | Yes | D | A | 0.3 | 14 days | 2073 | 42.219 | 30.8052 | 5.6007
232 | Wet Curing | Yes | B | B | 0.3 | 14 days | 2060 | 35.0685 | 29.9016 | 7.8561
233 | Dry Curing | No | A | B | 0.7 | 14 days | 2031 | 52.164 | 30.8745 | 5.598
234 | Wet Curing | No | C | C | 0.75 | 7 days | 2412 | 28.743 | 21.5254 | 5.3534
235 | Wet Curing | No | E | A | 0.45 | 7 days | 2166 | 49.322 | 23.088 | 1.5405
236 | Dry Curing | Yes | C | A | 0.5 | 14 days | 2018 | 35.676 | 29.3823 | 8.2836
237 | Wet Curing | No | C | A | 0.75 | 28 days | 1992 | 46.69 | 33.148 | 9.992
238 | Dry Curing | No | E | A | 0.55 | 14 days | 2247 | 56.286 | 31.0977 | 4.3641
239 | Dry Curing | No | B | A | 0.7 | 28 days | 1915 | 51.9 | 33.775 | 7.17
240 | Dry Curing | No | C | A | 0.3 | 28 days | 1966 | 46.36 | 31.983 | 9.452
241 | Wet Curing | No | E | C | 0.4 | 28 days | 2632 | 56.75 | 35.252 | 4.004
242 | Wet Curing | No | B | B | 0.4 | 14 days | 2112 | 47.808 | 29.1285 | 8.118
243 | Dry Curing | No | D | B | 0.6 | 28 days | 2238 | 43.205 | 32.185 | 10.264
244 | Dry Curing | Yes | B | B | 0.45 | 14 days | 2128 | 37.08 | 28.161 | 9.0315
245 | Wet Curing | No | C | A | 0.6 | 14 days | 2053 | 41.364 | 30.1473 | 8.7219
246 | Wet Curing | No | B | B | 0.45 | 28 days | 2074 | 48.8 | 33.12 | 8.37
247 | Wet Curing | Yes | D | C | 0.4 | 7 days | 2445 | 34.19 | 23.4104 | 4.65075
248 | Dry Curing | No | A | B | 0.5 | 28 days | 1996 | 59.675 | 36.036 | 7.533
249 | Dry Curing | Yes | D | B | 0.35 | 14 days | 2334 | 35.532 | 27.7929 | 8.5518
250 | Dry Curing | No | E | C | 0.45 | 28 days | 2593 | 72 | 35.48 | 2.425
251 | Wet Curing | No | B | B | 0.7 | 7 days | 2048 | 31.43075 | 21.437 | 5.21625
252 | Wet Curing | No | A | A | 0.35 | 14 days | 1813 | 60.633 | 34.1226 | 4.2876
253 | Dry Curing | No | A | A | 0.35 | 7 days | 1782 | 41.5935 | 23.04575 | 4.81455
254 | Dry Curing | Yes | C | C | 0.55 | 14 days | 2427 | 38.709 | 28.3707 | 8.2197
255 | Dry Curing | No | D | B | 0.35 | 28 days | 2350 | 39.63 | 32.752 | 8.629
256 | Wet Curing | No | A | C | 0.75 | 14 days | 2154 | 62.892 | 32.8104 | 3.9024
257 | Wet Curing | Yes | E | C | 0.65 | 28 days | 2596 | 56.72 | 37.079 | 7.119
258 | Dry Curing | Yes | D | A | 0.6 | 14 days | 2128 | 45.2025 | 29.9565 | 6.6537
259 | Dry Curing | Yes | D | C | 0.6 | 7 days | 2454 | 30.57275 | 22.3873 | 5.6056
260 | Dry Curing | No | D | C | 0.45 | 7 days | 2453 | 41.197 | 23.35775 | 4.93675
261 | Wet Curing | Yes | C | A | 0.3 | 7 days | 2027 | 29.003 | 21.2628 | 6.22245
262 | Dry Curing | No | B | A | 0.4 | 7 days | 1917 | 35.57775 | 22.94175 | 4.9127
263 | Dry Curing | No | A | B | 0.55 | 28 days | 2011 | 58.49 | 35.842 | 8.912
264 | Dry Curing | Yes | D | B | 0.5 | 14 days | 2390 | 37.9215 | 27.8793 | 9.5103
265 | Wet Curing | Yes | D | B | 0.45 | 7 days | 2328 | 25.181 | 20.93 | 5.99625
266 | Wet Curing | No | B | C | 0.3 | 7 days | 2376 | 37.88525 | 22.9957 | 3.3774
267 | Wet Curing | Yes | A | A | 0.55 | 14 days | 1775 | 59.859 | 32.5746 | 3.3291
268 | Dry Curing | Yes | D | C | 0.4 | 14 days | 2527 | 47.196 | 29.8278 | 6.6384
269 | Dry Curing | No | E | C | 0.55 | 28 days | 2673 | 65.55 | 36.609 | 4.481
270 | Wet Curing | Yes | A | B | 0.45 | 14 days | 1948 | 52.164 | 31.455 | 4.05
271 | Wet Curing | No | A | B | 0.7 | 14 days | 2028 | 54.837 | 30.5325 | 5.3685
272 | Dry Curing | Yes | D | B | 0.55 | 7 days | 2304 | 27.963 | 20.62905 | 5.59975
273 | Dry Curing | No | A | A | 0.5 | 28 days | 1806 | 66.64 | 37.26 | 3.199
274 | Wet Curing | No | A | C | 0.5 | 28 days | 2276 | 64.925 | 38.055 | 3.7
275 | Dry Curing | No | D | B | 0.6 | 7 days | 2280 | 27.71275 | 20.54845 | 5.66865
276 | Wet Curing | No | C | B | 0.75 | 28 days | 2236 | 35.32 | 30.446 | 11.888
277 | Wet Curing | Yes | A | C | 0.65 | 28 days | 2148 | 54.22 | 37.273 | 4.083
278 | Dry Curing | No | D | B | 0.75 | 28 days | 2272 | 40.81 | 32.791 | 9.534
279 | Wet Curing | Yes | C | A | 0.6 | 14 days | 1986 | 36.18 | 29.7405 | 7.7427
280 | Dry Curing | No | B | B | 0.65 | 28 days | 2060 | 40.66 | 31.157 | 9.627
281 | Dry Curing | No | A | B | 0.5 | 14 days | 2047 | 47.5875 | 30.9942 | 4.5405
282 | Dry Curing | No | B | C | 0.4 | 7 days | 2345 | 37.01425 | 22.0558 | 4.3277
283 | Dry Curing | No | D | B | 0.45 | 28 days | 2300 | 45.38 | 33.005 | 8.91
284 | Wet Curing | Yes | C | A | 0.45 | 28 days | 1980 | 47.52 | 32.87 | 9.045
285 | Dry Curing | No | E | B | 0.5 | 7 days | 2362 | 33.2995 | 22.0688 | 4.23215
286 | Wet Curing | No | B | B | 0.45 | 14 days | 2122 | 42.75 | 30.249 | 7.965
287 | Wet Curing | No | B | C | 0.65 | 14 days | 2282 | 44.856 | 32.0112 | 4.7502
288 | Dry Curing | Yes | D | B | 0.6 | 14 days | 2314 | 33.246 | 28.9314 | 8.3574
289 | Wet Curing | No | D | A | 0.45 | 28 days | 2095 | 52.72 | 35.02 | 7.52
290 | Dry Curing | No | D | C | 0.45 | 7 days | 2451 | 30.745 | 22.49975 | 5.1675
291 | Wet Curing | No | D | A | 0.7 | 14 days | 2094 | 54.324 | 31.3965 | 5.3685
292 | Dry Curing | Yes | C | C | 0.65 | 14 days | 2448 | 35.55 | 28.9728 | 9.8856
293 | Dry Curing | No | B | B | 0.55 | 7 days | 2122 | 25.519 | 21.437 | 6.01835
294 | Dry Curing | No | E | C | 0.5 | 7 days | 2528 | 42.263 | 23.4078 | 3.33385
295 | Wet Curing | Yes | D | C | 0.4 | 14 days | 2445 | 49.9725 | 30.492 | 6.8598
296 | Dry Curing | Yes | A | C | 0.75 | 14 days | 2244 | 47.871 | 31.5909 | 6.2091
297 | Dry Curing | Yes | D | C | 0.45 | 14 days | 2552 | 49.374 | 30.0735 | 6.165
298 | Wet Curing | No | A | A | 0.35 | 14 days | 1797 | 60.93 | 32.8932 | 4.14
299 | Wet Curing | No | D | C | 0.6 | 7 days | 2448 | 31.82725 | 22.373 | 5.56985
300 | Wet Curing | No | E | C | 0.3 | 14 days | 2535 | 61.191 | 32.2281 | 5.31
301 | Dry Curing | Yes | D | A | 0.55 | 14 days | 2099 | 50.697 | 30.519 | 5.886
302 | Wet Curing | Yes | C | C | 0.7 | 28 days | 2445 | 41.785 | 33.17 | 8.865
303 | Dry Curing | No | B | C | 0.75 | 14 days | 2368 | 46.134 | 30.3588 | 8.8263
304 | Dry Curing | No | B | A | 0.65 | 28 days | 1914 | 49.76 | 35.327 | 7.899
305 | Wet Curing | Yes | A | B | 0.6 | 28 days | 2020 | 54.66 | 35.413 | 8.939
306 | Wet Curing | No | A | B | 0.35 | 14 days | 2017 | 55.728 | 31.2768 | 5.8266
307 | Dry Curing | No | C | B | 0.55 | 14 days | 2155 | 28.791 | 27.3006 | 10.3113
308 | Wet Curing | Yes | E | B | 0.35 | 14 days | 2421 | 42.543 | 31.5297 | 7.3728
309 | Dry Curing | Yes | D | A | 0.3 | 7 days | 2053 | 33.917 | 22.76105 | 6.5923
310 | Dry Curing | Yes | A | C | 0.55 | 7 days | 2233 | 45.1425 | 23.1699 | 5.7603
311 | Dry Curing | No | D | C | 0.65 | 7 days | 2467 | 36.101 | 21.9609 | 4.9517
312 | Dry Curing | Yes | A | B | 0.65 | 7 days | 1976 | 28.99 | 20.69015 | 6.01835
313 | Dry Curing | No | C | B | 0.6 | 7 days | 2227 | 21.9505 | 19.72945 | 7.61605
314 | Dry Curing | No | E | C | 0.35 | 7 days | 2569 | 43.121 | 23.3285 | 3.3267
315 | Wet Curing | No | B | B | 0.45 | 7 days | 2088 | 34.749 | 20.943 | 6.136
316 | Wet Curing | No | A | B | 0.6 | 14 days | 2041 | 51.9525 | 30.7764 | 8.3448
317 | Wet Curing | No | D | B | 0.5 | 7 days | 2262 | 32.8055 | 20.9833 | 6.1542
318 | Dry Curing | No | E | C | 0.55 | 7 days | 2655 | 36.673 | 24.32625 | 3.62635
319 | Dry Curing | Yes | C | C | 0.5 | 28 days | 2358 | 40.285 | 31.204 | 9.824
320 | Dry Curing | No | C | C | 0.75 | 28 days | 2433 | 35.99 | 31.577 | 9.147
321 | Wet Curing | No | C | B | 0.6 | 14 days | 2132 | 36.405 | 27.8784 | 9.4689
322 | Wet Curing | No | B | C | 0.55 | 7 days | 2338 | 36.816 | 22.4029 | 4.8828
323 | Wet Curing | Yes | A | B | 0.4 | 14 days | 2011 | 52.812 | 30.3057 | 7.8228
324 | Wet Curing | No | E | C | 0.3 | 14 days | 2501 | 68.157 | 31.8978 | 2.9061
325 | Dry Curing | No | A | C | 0.6 | 7 days | 2139 | 42.289 | 23.7029 | 2.89705
326 | Dry Curing | No | B | C | 0.4 | 14 days | 2280 | 49.0365 | 31.5918 | 6.4692
327 | Wet Curing | No | D | B | 0.4 | 28 days | 2348 | 52.305 | 33.019 | 9.324
328 | Dry Curing | No | E | B | 0.45 | 14 days | 2364 | 46.944 | 32.562 | 7.8705
329 | Dry Curing | Yes | E | C | 0.7 | 14 days | 2680 | 57.591 | 32.697 | 6.354
330 | Wet Curing | No | A | A | 0.7 | 7 days | 1790 | 37.65125 | 22.84425 | 3.328
331 | Dry Curing | Yes | A | A | 0.4 | 7 days | 1813 | 42.92925 | 23.4182 | 3.51845
332 | Dry Curing | No | E | B | 0.35 | 14 days | 2347 | 50.481 | 29.4894 | 6.3432
333 | Wet Curing | Yes | C | B | 0.6 | 14 days | 2171 | 28.5885 | 27.0252 | 10.4733
334 | Wet Curing | Yes | D | B | 0.6 | 7 days | 2246 | 29.5165 | 20.47955 | 5.77915
335 | Wet Curing | No | D | A | 0.45 | 7 days | 2146 | 41.639 | 23.205 | 3.042
336 | Dry Curing | No | A | A | 0.65 | 7 days | 1789 | 46.007 | 22.5563 | 3.3917
337 | Wet Curing | Yes | C | C | 0.65 | 7 days | 2448 | 27.807 | 21.1185 | 6.47335
338 | Dry Curing | No | A | A | 0.5 | 28 days | 1815 | 58.55 | 37.863 | 6.736
339 | Wet Curing | Yes | D | A | 0.3 | 7 days | 2126 | 37.583 | 22.64405 | 4.31145
340 | Wet Curing | Yes | B | C | 0.55 | 7 days | 2370 | 32.1685 | 22.16175 | 4.57145
341 | Wet Curing | No | A | C | 0.6 | 7 days | 2196 | 38.37275 | 23.6171 | 4.0313
342 | Wet Curing | Yes | C | A | 0.7 | 14 days | 2002 | 38.196 | 28.809 | 8.469
343 | Dry Curing | Yes | D | C | 0.5 | 28 days | 2463 | 49.315 | 34.175 | 7.781
344 | Wet Curing | Yes | E | B | 0.35 | 14 days | 2380 | 49.05 | 31.8996 | 6.3396
345 | Dry Curing | No | D | C | 0.3 | 28 days | 2560 | 57.115 | 34.852 | 6.979
346 | Wet Curing | Yes | B | B | 0.45 | 28 days | 2098 | 39.52 | 32.555 | 8.33
347 | Wet Curing | Yes | C | B | 0.4 | 7 days | 2245 | 20.15 | 19.8354 | 7.3658
348 | Wet Curing | No | B | B | 0.45 | 28 days | 2102 | 46.96 | 33.65 | 8.21
349 | Wet Curing | No | A | A | 0.4 | 14 days | 1810 | 66.627 | 34.1253 | 2.6514
350 | Dry Curing | No | E | A | 0.55 | 28 days | 2250 | 65.66 | 36.801 | 6.406
351 | Wet Curing | No | E | A | 0.35 | 7 days | 2192 | 41.7365 | 24.3737 | 2.7742
352 | Wet Curing | Yes | C | A | 0.55 | 28 days | 1992 | 41.76 | 33.214 | 8.58
353 | Dry Curing | Yes | D | C | 0.35 | 28 days | 2448 | 45.36 | 34.388 | 7.914
354 | Dry Curing | No | A | B | 0.5 | 28 days | 2027 | 51.32 | 34.139 | 8.001
355 | Wet Curing | Yes | C | A | 0.7 | 7 days | 1977 | 27.248 | 21.6775 | 6.39275
356 | Wet Curing | Yes | B | C | 0.7 | 28 days | 2304 | 49.435 | 32.885 | 7.82
357 | Dry Curing | Yes | A | C | 0.65 | 14 days | 2115 | 52.218 | 31.4586 | 4.4388
358 | Wet Curing | No | B | C | 0.55 | 7 days | 2269 | 38.051 | 23.6483 | 4.1327
359 | Dry Curing | No | A | B | 0.5 | 7 days | 1985 | 31.65175 | 22.3353 | 5.8461
360 | Dry Curing | No | B | A | 0.4 | 28 days | 1862 | 56.055 | 35.801 | 6.296
361 | Wet Curing | No | B | C | 0.7 | 28 days | 2305 | 63.77 | 34.68 | 5.875
362 | Wet Curing | Yes | D | A | 0.45 | 14 days | 2145 | 50.994 | 30.681 | 6.534
363 | Dry Curing | Yes | A | C | 0.4 | 28 days | 2190 | 65.235 | 36.12 | 7.106
364 | Wet Curing | No | D | B | 0.7 | 28 days | 2290 | 42.515 | 32.33 | 8.35
365 | Dry Curing | No | C | C | 0.5 | 7 days | 2430 | 28.0995 | 20.7233 | 5.67515
366 | Dry Curing | Yes | C | B | 0.65 | 14 days | 2199 | 24.39 | 26.8245 | 11.0817
367 | Wet Curing | Yes | A | B | 0.6 | 14 days | 2053 | 46.3545 | 29.6685 | 8.1954
368 | Dry Curing | No | A | B | 0.65 | 14 days | 1978 | 51.858 | 29.5164 | 6.9345
369 | Dry Curing | No | C | B | 0.55 | 28 days | 2191 | 33.58 | 30.241 | 11.792
370 | Dry Curing | Yes | B | C | 0.45 | 28 days | 2385 | 55.8 | 32.475 | 6.735
371 | Wet Curing | No | B | C | 0.65 | 28 days | 2299 | 54.04 | 35.32 | 6.432
372 | Wet Curing | No | C | C | 0.4 | 28 days | 2475 | 54.215 | 32.299 | 9.284
373 | Wet Curing | No | C | B | 0.45 | 28 days | 2222 | 36.16 | 30.98 | 10.88
374 | Wet Curing | Yes | B | C | 0.4 | 14 days | 2271 | 49.248 | 31.6323 | 7.6428
375 | Wet Curing | Yes | E | C | 0.6 | 7 days | 2588 | 38.08025 | 22.11235 | 4.1379
376 | Dry Curing | No | B | C | 0.75 | 7 days | 2220 | 36.1595 | 22.672 | 5.2351
377 | Dry Curing | No | D | C | 0.65 | 7 days | 2581 | 34.619 | 22.282 | 4.0742
378 | Wet Curing | No | D | C | 0.7 | 14 days | 2468 | 52.407 | 30.906 | 7.1415
379 | Dry Curing | No | A | C | 0.75 | 28 days | 2175 | 66.96 | 37.181 | 7.308
380 | Dry Curing | Yes | B | A | 0.4 | 28 days | 1934 | 50.185 | 33.788 | 8.473